## Selected_WWS
Unnamed: 0 | Spec ID | Data Entry By | Ref Title | Author(s) | Pub_year | DOI | Spec Ref | Redundant tests | Note | Connector Type | Fastener Type | Loading Type | Practice | Reinforcement | Connection Description | Elements Dimensions | Fastener Numbers | Connection Type | Connection Detail | Wood Type (Members) | Wood Mechanical Properties | Connector Mechanical Properties | Fastener Mechnical Properties | Reinforcement Mechanical Properties | Test Result Type | Specimen Test Curve (XLSX,CSV) | Processed Plot (PNG, JPEG,PDF,etc) | Processed Results(txt) | Ks | Δy | Fy | Δmax | Fmax | Δu | Fu | µ | Unit | Yield Point Method | Qualitative Failure Measure | QFM-Description | QFM-Image | PERSONAL REMARKS | Ks_cluster | Fy_cluster | Zone | Zone_label | Zone_ID | dist
104 | 105 | Amir | Cyclic behavior of typical screwed connections for cross-laminated (CLT) structures | Gavric et al. | 2015 | DOI 10.1007/s00107-014-0877-6#http://DOI 10.1007/s00107-014-0877-6# | Test#11 | 7 | Floor-Floor panel connection / 5LayerCLT / In-plane shear /Lateral parallel to grain/ Screw fasteners/ Half lap joint / Monotonic and Cyclic | F:Half-LapJoint | Screw | Inplane-Shear | Conventional |  | Floor-Floor panel connection /In-plane shear / CLT / Lateral parallel to grain/Screws =HBS Φ10x140mm / Screw number=2x2 / Monotonic and Cyclic shear applied *All test results are presented for one connector (screw), except for Test #2 and Test #4 where results are presented for two screws as the spline connection needs at least two fasteners to provide connection between two panels. | * Wall panels were 5-layered CLT with a thickness of 85 mm (17-17-17-17-17) * Floor panels 142 mm thick with 5-layered build-up structure with a double layer in the middle (27-17-27-27-17-27) | 4 | Wall-Wall | 105-4)A_2_DWC-Connection Detail-Spec105.pdf | N/M | Characteristic density of cross-laminated wooden panels was q0.05 = 364 kg/m3, while mean density was qm = 450 kg/m3. [For further info refer to the article] |  | HBS Φ10x140mm : 2x2 screws refer to ETA-11/0030 2011 |  | Cyclic Load;Monotonic Load |  | 105-1)A_2_DWC-FDcurve-Spec105.PNG;105-3)A_2_DWC-Plot-Spec105.png | 105-2)A_2_WWC-Results-Spec105.txt | 1.27 | 5.39 | 6.67 | 29.83 | 10.1 | 33.59 | 8.08 | 13.44 | KN/mm | CEN 1/6 Method | Dowel: Plastic Yield | Test #11 and Test #12 failed due to yielding of screws in both elements |  |  | Low | Low | Low-Low | LK-LF | 1 | 0.1336264
117 | 118 | Amir | Simple cross-laminated timber shear connections with spatially arranged screws | Loss et al. | 2018 | #https://doi.org/10.1016/j.engstruct.2018.07.004# | 6-m | 1 | Panel-Panel connection / 5 Layer CLT / In-plane shear /STS fasteners/ Butt joint / Monotonic Loading | F:ButtJoint | STS(Self Tap Screw) | Inplane-Shear | Conventional |  | Panel-Panel connection /In-plane Shear & Tension / CLT /Screws =FT 11×200 / Screw numbers=2 / Monotonic load applied / Alpha=60 / Beta=30 *All test results are presented for one set of dual connectors | * Wall panels 5-ply (3¦¦ and 2⊥ each layer 20 mm thick )100×300×800 mm * Floor panels 142 mm thick with 5-layered build-up structure with a double layer in the middle (27-17-27-27-17-27) | 2 | Wall-Wall | 118-4)A_2_DWC-Connection Detail-Spec118.pdf | C24 graded lammella | The mean density measured on seven CLT specimens was 459 kg/m3 average moisture content was 11.6% |  | FT 11×200 |  | Monotonic Load |  | 118-1)A_2_DWC-FDcurve-Spec118.PNG;118-3)A_2_DWC-Plot-Spec118.png | 118-2)A_2_WWC-Results-Spec118.txt | 8.7 | 2.7 | 23.6 | 9.5 | 27.2 | 9.5 | 27.2 | 3.5 | KN/mm | EEEP Method | Dowel: Plastic Yield;Dowel:Pullout;Wood:Compression Perpendicular | *Independent of the type of screw (PT or FT), tests of laterally loaded screws did not show breakages in the fasteners or wooden elements. *connections with PT STS pulled out screws at their head ends. | 118-5)Failure mode-Spec118.pdf |  | High | High | High-High | HK-HF | 2 | 0.6684651
121 | 122 | Amir | Simple cross-laminated timber shear connections with spatially arranged screws | Loss et al. | 2018 | #https://doi.org/10.1016/j.engstruct.2018.07.004# | 4-c | 1 | Panel-Panel connection / 5 Layer CLT / In-plane shear /STS fasteners/ Butt joint / Cyclic Loading | F:ButtJoint | STS(Self Tap Screw) | Inplane-Shear | Conventional |  | Panel-Panel connection /In-plane Shear & Tension / CLT /Screws =FT 11×200 / Screw numbers=2 / Cyclic load applied / Alpha=0 / Beta=30 *All test results are presented for one set of dual connectors | * Wall panels 5-ply (3¦¦ and 2⊥ each layer 20 mm thick )100×300×800 mm * Floor panels 142 mm thick with 5-layered build-up structure with a double layer in the middle (27-17-27-27-17-27) | 2 | Wall-Wall | 122-4)A_2_DWC-Connection Detail.pdf | C24 graded lammella | The mean density measured on seven CLT specimens was 459 kg/m3 average moisture content was 11.6% |  | FT 11×200 |  | Cyclic Load |  | 122-1)A_2_DWC-FDcurve.PNG;122-3)A_2_DWC-Plot.png | 122-2)A_2_WWC-Results.txt | 2.5 | 7.4 | 18.6 | 30 | 24.5 | 30 | 24.5 | 4 | KN/mm | EEEP Method | Dowel: Plastic Yield;Dowel:Pullout;Wood:Compression Perpendicular | *Independent of the type of screw (PT or FT), tests of laterally loaded screws did not show breakages in the fasteners or wooden elements. *connections with PT STS pulled out screws at their head ends. | 122-5)Failure mode.pdf |  | Low | High | Low-High | LK-HF | 3 | 1.089501
136 | 137 | Amir | Cross-Laminated Timber Shear Connections with Double-Angled Self-Tapping Screw Assemblies | Hossain et al. | 2016 | DOI: 10.1061/(ASCE)ST.1943-541X.0001572## | Static(S2-S7) | 6 | Panel-Panel connection / 3 Layer CLT / In-plane shear /STS fasteners/ Butt joint / Monotonic Loading | F:ButtJoint | STS(Self Tap Screw) | Inplane-Shear | Conventional |  | Panel-Panel connection /In-plane Shear / CLT /Screws =8 mm in diameter and 180 mm long / Screw numbers=20/ Monotonic load applied / Angle with panel-panel line=45/ Angle with panel face=32.5 *All test results are presented for one set of dual connectors | * 99 mm thick, 500 mm wide, and 1500 mm long | 20 | Wall-Wall | 137-4)A_2_DWC-Connection Detail.pdf | * The CLT panels consisted of three layers, with the outer two layers being 32 mm thick, and the middle layer being 35 mm thick. | N/M |  | Fully threaded STS (ASSY VG CYL, SWG Schraubenwerk Gaisbach, Waldenburg, Germany), 8 mm in diameter and 180 mm long, were used |  | Monotonic Load |  | 137-1)A_2_DWC-FDcurve.PNG;137-3)A_2_DWC-Plot.png | 137-2)A_2_DWC-Results.txt | 5.1 | 2 | 6 | 5.5 | 6.8 | 14.5 | 5.44 | 7.7 | KN/mm | EEEP Method | Dowel: Plastic Yield;Dowel:Pullout;Wood:Compression Perpendicular | *The screws began to withdraw, but the screws did not suddenly pull out or break. *There was no evidence of panels splitting after the static tests. *In each static test, once the screws started to withdraw, the center panel rotated out of plane | 137-5)Failure mode.pdf |  | High | Low | High-Low | HK-LF | 4 | 2.488063

## Selected_WFT
Unnamed: 0 | Spec ID | Data Entry By | Ref Title | Author(s) | Pub_year | DOI | Spec Ref | Redundant tests | Note | Connector Type | Fastener Type | Loading Type | Practice | Reinforcement | Connection Description | Elements Dimensions | Fastener Numbers | Connection Type | Connection Detail | Wood Type (Members) | Wood Mechanical Properties | Connector Mechanical Properties | Fastener Mechnical Properties | Reinforcement Mechanical Properties | Test Result Type | Specimen Test Curve (XLSX,CSV) | Processed Plot (PNG, JPEG,PDF,etc) | Processed Results(txt) | Ks | Δy | Fy | Δmax | Fmax | Δu | Fu | µ | Unit | Yield Point Method | Qualitative Failure Measure | QFM-Description | QFM-Image | PERSONAL REMARKS | Ks_cluster | Fy_cluster | Zone | Zone_label | Zone_ID | dist
49 | 50 | Amir | Structural performance of dowelled cross-laminated timber hold-down connections with increased row spacing and end distance | Brown & Li | 2021 | #https://doi.org/10.1016/j.conbuildmat.2020.121595# | CLT3-Std-UC | 5 | 3LayerCLT - Standard Dowel spacing - Unreinforced - Cyclic | M:Knife Plate | Bolt | Inplane-Tension | R&D |  | Knifeplate Hold-down bolted connection / unreinforced / Douglas Fir wood / Bolt size =ø12mm bolts / Bolt Number=4 / Spacing Pattern=Standard | CLT3 - Layup=45/45/45 L=900mm / w=500m / thickness=135 mm | 4 | Wall-Floor | 50-4)A_2_DWC-Connection Detail-Spec50.pdf | CLT3 / 3 layer lay-up=45/45/45 / Douglas-Fir lamella wood | Douglas-Firlamella were graded SG8 with average Modulus of Elasticity of 8 GPa according to NZS3603 mean density = 478 k/m^3 | 12 mm thick steel plate | The dowels were Grade 300E according to AS/NZS4671 [47], which specifies a yield strength in the range of 300 MPa – 380 MPa. | N/A - Unreinforced | Cyclic Load |  | 50-1)A_2_DWC-FDcurve-Spec50.PNG;50-3)A_2_DWC-Plot-Spec50.png | 50-2)A_2_WWC-Results-Spec50.txt | 18.4 | 3.9 | 68.8 | 18.9 | 106.1 | 32.3 | 84.8 | 8.7 | KN/mm | CEN 1/6 Method | Dowel: Plastic Yield;Wood:Rolling Shear;Wood:Tension Perpendicular | 1-Onset of dowel yielding, 2-Continued yielding 3-Leading to the onset of crack growth 4-Final brittle failure which was panel splitting as the dowel bending action caused outward prying action. | 50-4)A_2_DWC-Connection Detail-Spec50.pdf |  | Medium | Medium | Medium-Medium | MK-MF | 1 | 2.589749
34 | 35 | Amir | Experimental and analytical studies on mechanical performance of innovative energy-dissipating hold-down for CLT structures | Chen et al. | 2021 | #https://doi.org/10.1016/j.conbuildmat.2021.12596# | H-0.6–20%-25-C | 6 | Innovative Holddown / Elastomer combined / LBS screw / Cyclic Loading | M:Hold-down | Screw | Inplane-Tension | R&D | Ruber | Hemlock wood / G=0.6 Mpa / Heq(Damping ratio)=20% / Number of screws: 25 / Cyclic loading / LBS:5x70 mm Screw holes with a diameter of 10 mm and 5.5 mm are set on the front plate and back plate. **Note: Please consider that maximumn force point for this connection happens after the failure state of weld fracture. | *The dimensions of each CLT panel are 300 mm × 400 mm *These CLT panels were made with three crosswise laminated layers with a total thickness of 105 mm (35 mm per layer). *For the steel bracket in the novel hold-down connection, the thickness, width, and length of the steel plates are 3.5 mm, 60 mm, and 340 mm, respectively. | 25 | Wall-Floor | 35-4)A_2_DWC-Connection Detail-Spec35.pdf | CLT - Hemlock wood | fc_parallel = 46.32 Mpa fc_perp. = 3.04 Mpa Ec_parallel = 15.31 Gpa Ec_perp. = 0.51 Gpa density = 0.438 g/cm^3 moisture content = 10.39 % | For the steel bracket in the novel hold-down connection, the thickness, width, and length of the steel plates are 3.5 mm, 60 mm, and 340 mm, respectively. | *yielding and ultimate strengths are 245 MPa and 410 MPa, respectively, with an elastic modulus of 200 GPa and ultimate elongation of 52.5%. ** Bolts with 18 mm diameter (12.9 grade) and washers with a thickness of 10 mm were used to anchor the connections to the foundation | N/A | Cyclic Load |  | 35-1)A_2_DWC-FDcurve-Spec35.PNG;35-3)A_2_DWC-Plot-Spec35.png | 35-2)A_2_WWC-Results-Spec35.txt | 10.96 | 2.18 | 23.64 | 37.75 | 103.69 | 37.75 | 103.69 | 17.3 | KN/mm | CEN 1/6 Method | Dowel: Failure;Other(special case):Specify below | Similar to the findings from monotonic tests, failure modes that occurred in the cyclic tests also include: 1-Fracture of weld / 2-debonding between the internal rubber and steel plates / 3-rupture of the front steel plate / 4-breakage of screws 5-Meanwhile, rupture of steel ribs was also observed | 35-5)Failure mode-Spec35.pdf |  | Medium | Low | Medium-Low | MK-LF | 2 | 1.689109
298 | 286 | Emily | Hysteretic Response of Metal Connections on Hybrid Cross-Laminated Timber Panels | Mahdavifar et al. | 2019 | 10.1061/(ASCE)ST.1943-541X.0002222.#http://10.1061/(ASCE)ST.1943-541X.0002222.# | AB-HDLD-U-06-070915-1720 | 6 | Angle bracket / 3 layer hybrid CLT / nails / Uplift load / Cyclic load | M: Angle-bracket | Nail/Spike | Inplane-Tension | Conventional |  | ABR105 angle bracket / 3 layer hybrid CLT / Low grade Douglas-fir / CNA annular ring shank nails screws / Uplift load / Cyclic load | CLT: 3 layers. 3.56 cm thickness. Panel size 203.2 × 305.4 mm. Fastener: 24 x CNA4x60 nails. | 24 | Wall-Floor | 286-4)A_2_DWC-Connection Detail.pdf | CLT: HDLD: High grade Douglas-fir lumber used for face layers, low grade Douglas-fir for core layers. Grade confirmed by measurement of DMOE following ASTM E1876-09. | Moisture 12%, error 3%, per ANSI/APA PRG 320. | ABR105 angle bracket, Simpson Strong-Tie, Pleasanton California. | CNA4x60 electrogalvanized annular ring shank nails, Simpson Strong-Tie. | N/M | Cyclic Load | 286.xlsx | 286-1)A_2_DWC-FDcurve.png;286-3)A_2_DWC-Plot.png | 286.xlsx | 3.57 | 4.99 | 17.79 | 8.76 | 17.3 | 15.58 | 13.7 | 3.13 | kN/mm | CEN 1/6 Method | Dowel:Pullout | Damage concentrated on floor side due to nail withdrawal.s | 286-5)Failure mode.pdf |  | Low | Low | Low-Low | LK-LF | 3 | 1.111204
303 | 291 | Emily | Experimental investigation of the hysteretic behaviour of single-story single- and coupled-panel CLT shear walls with nailed connections | Shahnewaz et al. | 2023 | #https://doi.org/10.1016/j.engstruct.2023.116443# | HD-S-H-M | 2 | Hold down / 7 layer CLT / Anker nails / Tension load / Monotonic load | M:Hold-down | Nail/Spike | Inplane-Tension | Conventional |  | WHT440 hold down / 7 layer CLT / Anker nails / Half nailing / Tension load / Monotonic load | CLT: 7 layers. 191 mm thick. Fastener: Ø4 mm x 60 mm nails. | 15 | Wall-Floor | 291-4)A_2_DWC-Connection Detail.pdf | CLT: strength grade 191V2. | N/M | WHT440 hold down. | 4 x 60 mm Anker nails. | N/M | Monotonic Load | 291.xlsx | 291-1)A_2_DWC-FDcurve.png;291-3)A_2_DWC-Plot.png | 291-2)A_2_DWC-Results.txt | 5.12 | 9.34 | 47.84 | 18.71 | 55.25 | 25.18 | 46.79 | 2.7 | kN/mm | CEN 1/6 Method | Dowel: Plastic Yield | Yielding of nails. Insignificant damage was observed on steel plates. | 291-5)Failure mode.pdf |  | Low | Medium | Low-Medium | LK-MF | 4 | 2.070138
52 | 53 | Amir | Structural performance of dowelled cross-laminated timber hold-down connections with increased row spacing and end distance | Brown & Li | 2021 | #https://doi.org/10.1016/j.conbuildmat.2020.121595# | CLT5-Std-UM | 3 | 5LayerCLT - Standard Dowel spacing - Unreinforced - Monontonic | M:Knife Plate | Bolt | Inplane-Tension | R&D |  | Knifeplate Hold-down bolted connection / unreinforced / Douglas Fir wood / Bolt size =ø20mm bolts / Bolt Number=4 / Spacing Pattern=Standard | CLT5 - Layup=45/20/45/20/45 L=900mm / w=700m / thickness=175 mm | 4 | Wall-Floor | 53-4)A_2_DWC-Connection Detail-Spec53.pdf | CLT5 / 5 layer lay-up=45/20/45/20/45 / Douglas-Fir lamella wood | Douglas-Firlamella were graded SG8 with average Modulus of Elasticity of 8 GPa according to NZS3603 mean density = 462 k/m^3 | 20 mm thick steel plate | The dowels were Grade 300E according to AS/NZS4671 [47], which specifies a yield strength in the range of 300 MPa – 380 MPa. | N/A - Unreinforced | Monotonic Load | 53.xlsx | 53-1)A_2_DWC-FDcurve-Spec53.PNG;53-3)A_2_DWC-Plot-Spec53.png | 53-2)A_2_WWC-Results-Spec53.txt | 95.8 | 1.4 | 136.5 | 25.5 | 285.3 | 35.9 | 228.2 | 25.2 | KN/mm | CEN 1/6 Method | Dowel: Plastic Yield;Wood:Rolling Shear | 1-Onset of dowel yielding, 2-Continued yielding 3-No tension perpendicular cracks 4-brittle panel splitting failure still occurred | 53-5)Failure mode-Spec53.pdf |  | High | Medium | High-Medium | HK-MF | 5 | 5.295572
328 | 316 | Emily | Ductility of dowelled New Zealand Douglas-Fir CLT connections under monotonic and cyclic loading | Brown et al. | 2019 | #https://ir.canterbury.ac.nz/items/55fce88f-94c4-4458-b0e2-86b825a464eb# | CLT7-Mod-C | 5 | Dowelled hold-down / 7 layer CLT / Round bar fastener / Tension / Cyclic load | M:Hold-down | Dowel/Timber | Inplane-Tension | Conventional |  | Dowelled hold-down / 7 layer CLT / Round bar fastener / Tension / Cyclic load | CLT: 7 layers. 275 mm thick. 45/35/35/45/35/35/45 mm layup. Modified dowel spacing: a1 = 5d, a2 = 6d, a3 = 9d. Dowel diameter: 20 mm. | 4 | Wall-Floor | 316-4)A_2_DWC-Connection Detail.pdf | CLT: New Zealand Douglas-Fir, XLAM Ltd. | SG8 grade. Modulus of elasticity: 8GPa to NZS3603. Average moisture 10.5%. Mean density 467 kg/m3. Characteristic density 432 kg/m3. | N/M | Dowels: round bar per AN/NZS R3005 (AS/NZS, 2001). | N/M | Cyclic Load |  | 316-1)A_2_DWC-FDcurve.png;316-3)A_2_DWC-Plot.png | 316-2)A_2_DWC-Results.txt | 83 | 2.6 | 209.1 | 41.7 | 359.2 | 49.3 | 340 | 16.5 | kN/mm | CEN 1/6 Method | Connector:Yield | Test stopped before drop of 80% Fmax because potentiometers were reached beforehand. Fastener yield. |  |  | High | High | High-High | HK-HF | 6 | 8.335333
389 | 377 | Emily | Brittle failure of laterally loaded self-tapping screw connections for cross-laminated timber structures | Azinovic et al. | 2022 | #https://doi.org/10.1016/j.engstruct.2022.114556# | CD5 | 6 | Hold down / Steel plate / 5 layer CLT / STS / Brittle failure / Tension load / Monotonic | M:Hold-down;Other | STS(Self Tap Screw) | Inplane-Tension | R&D |  | Hold down / Steel plate / 5 layer CLT / STS / Brittle failure / Tension load / Monotonic / NOTE: out of 6-8 redundants per specimen, only 3 were digitized and averaged. | CLT: 140 mm. 33/20/33/20/33 mm layers. Fastener: 8 x 60 mm. Connector: 208 x 800 x 8 mm. CLT: Width (w) = 250 mm. Angle between tensile load and grain of board on outer layer (alpha) = 0 degrees. Length (l) = 1200 mm. Edge distance of screws (a4) = 35 mm. | 60 | Wall-Floor | 377-4)A_2_DWC-Connection Detail.pdf | CLT: Softwood (European wood or something similar). | Density 429.8 kg/m3. Moisture 15%. Strength class C24, glued together using 1-component poly urethane adhesive. | Steel grade S355. Characteristic yield strength fyk = 355MPa. | Self-tapping screws, carbon steel, fully threaded. Characteristic yield moment Myk 20Nm. | N/M | Monotonic Load | 377_1.xlsx;377_2.xlsx;377_3.xlsx | 377-1)A_2_DWC-FDcurve.png;377-3)A_2_DWC-Plot.png | 377-2)A_2_DWC-Results.txt | 49.49 | 5.78 | 212.45 | 9.79 | 226.12 | 9.87 | 168.04 | 1.77 | kN/mm | CEN 1/6 Method | Wood:Compression Parallel;Wood:Compression Perpendicular;Wood:Tension Parallel | First and second layer failure (mode C). First and second layer failure (mode D). Row shear. Plug shear. | 377-5)Failure mode.pdf |  | Medium | High | Medium-High | MK-HF | 7 | 7.827647

## Selected_WFS
Unnamed: 0 | Spec ID | Data Entry By | Ref Title | Author(s) | Pub_year | DOI | Spec Ref | Redundant tests | Note | Connector Type | Fastener Type | Loading Type | Practice | Reinforcement | Connection Description | Elements Dimensions | Fastener Numbers | Connection Type | Connection Detail | Wood Type (Members) | Wood Mechanical Properties | Connector Mechanical Properties | Fastener Mechnical Properties | Reinforcement Mechanical Properties | Test Result Type | Specimen Test Curve (XLSX,CSV) | Processed Plot (PNG, JPEG,PDF,etc) | Processed Results(txt) | Ks | Δy | Fy | Δmax | Fmax | Δu | Fu | µ | Unit | Yield Point Method | Qualitative Failure Measure | QFM-Description | QFM-Image | PERSONAL REMARKS | Ks_cluster | Fy_cluster | Zone | Zone_label | Zone_ID | dist
192 | 187 | Emily | Seismic analysis of multi‐storey timber buildings braced with a CLT core and perimeter shear‐walls | Polstari et al. | 2018 | #https://doi.org/10.1007/s10518-018-0467-9# | TCF200 | 2 | Angle bracket connection / Threaded nails, Ø12 bolts / CLT panels / Cyclic shear loading | M: Angle-bracket | Nail/Spike | Inplane-Shear | Conventional |  | Angle bracket connection / 30 4 x 60 mm threaded nails, 2 Ø12 bolts / CLT panels / Cyclic shear loading | * CLT panel Angle bracket: wall anchor 30 4 x 60 mm threaded nails. Floor anchor 2 Ø12 bolts. | 32 | Wall-Floor | 187-4)A_2_DWC-Connection Detail.pdf | CLT panel. | Density 480 kg/m3. | TCF200 type hold-down. | Threaded nails, Ø12 bolts. | N/M | Cyclic Load | 187.xlsx | 187-1_A_2_DWC-FDcurve.png;187-3)A_2_DWC-Plot.png | 187-2)A_2_DWC-Results.txt | 5.04 | 4.33 | 21.18 | 9.44 | 50.2 | 10.57 | 37.38 | 2.44 | kN/mm | CEN 1/6 Method | Dowel: Failure;Dowel: Plastic Yield | Tearing out of one anchoring bolt. | 187-5)Failure mode.pdf |  | High | Low | High-Low | HK-LF | 1 | 1.023784
85 | 86 | Amir | Experimental Characterization of Monotonic and Cyclic Loading Responses of CLT Panel-To-Foundation Angle Bracket Connections | Tomasi & Smith | 2014 | DOI: 10.1061/(ASCE)MT.1943-5533.0001144.## | AB90_CR(12/2)-4x60 | 2 | 3LayerCLT / Shear loading / Angle bracket connector / Ribbed bracket / AB-width=90 mm / Monotonic | M: Angle-bracket | Bolt;Nail/Spike | Inplane-Shear | Conventional |  | Angle bracket [CR: Ribbed] / width=90 mm / 12 nail fastener/ 2 anchor bolt/ Nailsize =Threaded Annular-ringed nail 4x60mm / 98mm CLT 3layer / Monotonic loading | CLT panels: 500mmx500mm | 12 | Wall-Floor | 86-4)A_2_DWC-Connection Detail-Spec86.pdf | CLT 3 ply / 98 mm thick (32 + 34 +32) Wood type not mentioned | N/M | ETA09/0323 Ribbed -> Strongger Refer to details sheet to see dimensions of brackets. | N/M |  | Monotonic Load | 86.xlsx | 86-1)A_2_DWC-FDcurve-Spec86.PNG;86-3)A_2_DWC-Plot-Spec86.png | 86-2)A_2_WWC-Results-Spec86.txt | 0.79 | 24.84 | 19.09 | 34.21 | 21.73 | 30 | 19.29 | 1.21 | KN/mm | CEN 1/6 Method | Connector:Local Buckling or Bending;Connector:Yield;Dowel:Pullout | According to failure image: less local bucklings as the bracket has higher thickness and support of the rib. | 86-5)Failure mode-Spec86.pdf |  | Low | Low | Low-Low | LK-LF | 2 | 0.6308734
370 | 358 | Emily | Design of geometric variables of hold-down and angle bracket connections for lateral resistance enhancement of cross-laminated timber (CLT) walls considering the influence of wood species, load-grain angles, and floor conditions | Tran & Jeong. | 2023 | #https://doi.org/10.1016/j.istruc.2023.01.020# | P-A-S-90 | 3 | Angle bracket / 3 layer CLT / STS / Washer / Steel floor / Shear load / Cyclic | M: Angle-bracket | STS(Self Tap Screw) | Inplane-Shear | Conventional | washer | TCN240 angle bracket / 3 layer CLT / Plywood / Self-tapping-screws (STS) / Washer / Steel floor / Shear load / Cyclic / NOTE: cyclic test method ASTM E2126-11. Redundant test number assumed 3 since some of the images mention repetition 3. | CLT: 90 mm. 30/30/30 mm layers. Fastener: 5 x 50 mm. | 24 | Wall-Floor | 358-4)A_2_DWC-Connection Detail.pdf | CLT: Nut pine. | Density 399 kg/m3. | TCN240 (240 x 120 x 3 mm width, height, thickness), ETA-11/0086. | Self-tapping screws LBS, ETA-11/0030. Rothoblaas. | N/M | Cyclic Load |  | 358-3)A_2_DWC-Plot.png | 358-2)A_2_DWC-Results.txt | 4.56 | 12 | 54.7 | 20.9 | 59.3 | 26.4 | 47.5 | 2.21 | kN/mm | CEN 1/6 Method | Connector:Yield;Dowel:Pullout;Wood:Compression Parallel;Wood:Compression Perpendicular;Wood:Tension Perpendicular | CLT surface crush. CLT delamination. Fastener withdrawal. Connector in-pane rotation, out-of-plane rotation. | 358-5)Failure mode.pdf |  | High | High | High-High | HK-HF | 3 | 1.951885
372 | 360 | Emily | Design of geometric variables of hold-down and angle bracket connections for lateral resistance enhancement of cross-laminated timber (CLT) walls considering the influence of wood species, load-grain angles, and floor conditions | Tran & Jeong. | 2023 | #https://doi.org/10.1016/j.istruc.2023.01.020# | P-A-C120-90 | 3 | Angle bracket / 3, 5 layer CLT / STS / Washer / CLT floor / Shear load / Cyclic | M: Angle-bracket | STS(Self Tap Screw) | Inplane-Shear | Conventional | washer | TCN240 angle bracket / 3, 5 layer CLT / Plywood / Self-tapping-screws (STS) / Washer / CLT floor / Shear load / Cyclic / NOTE: cyclic test method ASTM E2126-11. Redundant test number assumed 3 since some of the images mention repetition 3. | CLT wall: 90 mm. 30/30/30. CLT floor: 120 mm. 30/20/20/20/30 mm layers. Fastener: 5 x 50 mm. | 24 | Wall-Floor | 360-4)A_2_DWC-Connection Detail.pdf | CLT: Nut pine. | Density 399 kg/m3. | TCN240 (240 x 120 x 3 mm width, height, thickness), ETA-11/0086. | Self-tapping screws LBS, ETA-11/0030. Rothoblaas. | N/M | Cyclic Load |  | 360-3)A_2_DWC-Plot.png | 360-2)A_2_DWC-Results.txt | 1.69 | 29.5 | 49.8 | 44.9 | 52.2 | 53.3 | 41.8 | 1.86 | kN/mm | CEN 1/6 Method | Connector:Yield;Dowel:Pullout;Wood:Compression Parallel;Wood:Compression Perpendicular;Wood:Tension Perpendicular | CLT surface crush. CLT delamination. CLT floor deformation. Fastener withdrawal. Connector in-pane rotation, out-of-plane rotation. | 360-5)Failure mode.pdf |  | Low | High | Low-High | LK-HF | 4 | 0.3800168